## All Products
Product | Property | Test Method | Unit | Value
Fuel Oil
280 CST
| Density @ 15DC | D-1298 | KG/M3 | MAX 970
| Kinomatic Viscosity @ 50 DC | D-445 | CST | MAX 280
| Visco.Rodwood1@37.7DC | Calculated | SECS | MAX 2500
| Pour Point | D-97 | DC | MAX 24
| Flash Point | D-93 | DC | MIN 65
| Sulpfur Total | D-1552 | WT% | MAX 3.5
| Carbon residue(Conradson) | D-189 | WT% | MAX 15
| Ash | D-482 | WT% | MAX 0.05
| Water & Sediment | D-1796 | VOL% | MAX 0.5
| Calorific Value ( Higher) | Calculated | MJ/KG | MIN 41.8
380 CST
| Density @ 15DC | D-1298 | KG/M3 | MAX 990
| Kinomatic Viscosity @ 50 DC | D-445 | CST | MAX 380
| Pour Point | D-97 | DC | MAX 32
| Flash Point | D-93 | DC | MIN 65
| Sulphur Total | D-1552 | WT% | MAX 3.5
| Carbon Residue ( Conradson) | D-189 | WT% | MAX 15
| Ash | D-482 | WT% | MAX 0.15
| Water & Sediment | D-1796 | VOL% | MAX 1.0
| Calorific Value ( Higher) | Calculated | MJ/KG | MIN 41.7
Bitumen
60/70
| Specific gravity @25/25 C | D-70 | DC | 1.01-1.06
| Penetration @25 C | D-5 | DC | 60/70
| Softening point C | D-36 | DC | 49/56
| Ductility @25 C | D-113 | DC | MIN 100
| Loss on heating | D-6 | WT% | MAX 0.2
| Drop in penetration after heating | D-6 & D-5 | % | MAX 20
| Flash point C | D-92 | DC | MIN 250
| Solubility in CS2 | D-4 | WT% | 99.5 min
| Spot test | A.A.S.H.O.T.102 |  | negative
85/100
| Specific gravity @25/25 C | D-70 | DC | 1.01-1.05
| Penetration @25 C | D-5 | DC | 85/100
| Softening point C | D-36 | DC | 45/52
| Ductility @25 C | D-113 | DC | MIN 100
| Loss on heating | D-6 | WT% | MAX 0.5
| Drop in penetration after heating | D-6 & D-5 | % | MAX 20
| Flash point C | D-92 | DC | MAX 232
| Solubility in CS2 | D-4 | WT% | MIN 99.5
| Organic matter insoluble in CS2 | D-4 | WT% | MAX 0.2
| Spot test | A.A.S.H.O.T.102 |  | negative
| Flash Point C | D-92 | DC | MIN 232
Gasoline
Gasoil
Base Oil
Urea
Prilled Grade A
| Nitrogen Content | ISO 5315 | WT% | MIN 46
| Moisture | ISO 2753 | WT% | MAX 0.3
| Biuert | ISO 2754 | WT% | MAX 1
| Particle Size (1-2.84 mm) | ISO 8397 | % | MIN 90
| Conditioning Agent | Anti-Cake or Formaldehyde Treated
Prilled Grade B
| Nitrogen Content | ISO 5315 | WT% | MIN 46
| Moisture | ISO 2753 | WT% | MAX 0.3
| Biuert | ISO 2754 | WT% | MAX 1
| Particle Size (1-2.84 MM) | ISO 8397 | % | MIN 90
Granular
| Nitrogen Content | ISO 5315 | WT% | MIN 46
| Moisture | ISO 2753 | WT% | MAX 0.5
| Biuert | ISO 2754 | WT% | MAX 1
| Particle Size (2-4 mm) | ISO 8397 | % | MIN 90
| Formaldehyde | BS 6806-1 | WT% | MAX 0.55
Ethylene
Low Molecular Weight (LP)
| Viscosity | ISO 3219 @ 149˚C | CP | 4 - 300
| Density | ISO 1183-2 | g/cm3 | 0.90- 0.94
| Melting Point | ASTM D 2117 | DC | 85-115
| Whiteness Index | ASTM E313 |  | ≥45
Polyethylene
B5200
| Melt Flow Rate | ASTM D 1238 @ 190 oC, 2.16 kg | g/10 min | 0.28-0.42
| HIMI | ASTM D 1238 @ 190 oC, 21.6 kg | g/10 min | 28-42
| Density | ASTM D 1505 | g/cm3 | 0.958-0.962
| Melting Point | ASTM D 2117 | DC | 130-140
| Vicat Softening Point | ASTM D 1525 | DC | 128
| Brittleness Temperature | ASTM D 746 | DC | ˂-60
| ESCR | ASTM D 1693 @ 50 oC | hrs, F50 | 300
| Tensile Strength at Yield | ASTM D 638 @ crosshead speed 50mm/min | kg/cm2 | 280
| Tensile Strength at Break | ASTM D 638 @ crosshead speed 50mm/min | kg/cm2 | 350
| Elongation at Break | ASTM D 638 @ crosshead speed 50mm/min | % | 1000
| Flexural Modulus | ASTM D 790 | kg/cm2 | 12000
| Notched IZOD impact | ASTM D 256 @ 23 oC | Kg.cm/cm | 10
| Hardness | ASTM D 2240 | Shore D | 66
F7000
| Melt Flow Rate | ASTM D 1238 @ 190 oC, 2.16 kg | g/10 min | 0.03-0.05
| Density | ASTM D 1505 | g/cm3 | 0.950-0.954
| Melting Point | ASTM D 2117 | DC | 130-140
| Vicat Softening Point | ASTM D 1525 | DC | 124
| Brittleness Temperature | ASTM D 746 | DC | < -60
| ESCR | ASTM D 1693 @ 50 oC | hrs, F50 | > 1000
| Tensile Strength at Yield | ASTM D 638 @ crosshead speed 50mm/min | kg/cm2 | MD: 380, TD: 250
| Tensile Strength at Break | ASTM D 638 @ crosshead speed 50mm/min | kg/cm2 | MD: 620, TD: 310
| Tensile Modulus, 2% Secant | ASTM D 638 @ crosshead speed 50mm/min | kg/cm2 | MD: 8200, TD: 8000
| Elongation at Break | ASTM D 638 @ crosshead speed 50mm/min | % | MD : 240, TD : 450
| Elmendorf Tear Strength | ASTM D 1922 | g | MD : 3, TD : 80
| Dart Impact Strength | ASTM D 1709 | g | 139
| Gloss | ASTM D 2457 | GU | 5.8
| Haze | ASTM D1003 | % | 85.5
J2208
| Melt Flow Rate | ASTM D 1238 @ 190 oC, 2.16 kg | g/10 min | 4.2-6.2
| Density | ASTM D 1505 | g/cm3 | 0.962-0.966
| Melting Point | ASTM D 2117 | DC | 130-140
| Vicat Softening Point | ASTM D 1525 | DC | 127
| Brittleness Temperature | ASTM D 746 | DC | -60
| Heat Deflection Temperature (HDT) | ASTM D 1693 @ 4.6 Kg/cm2 | DC | 75
| ESCR | ASTM D 1693 @ 50 oC | hrs, F50 | 4
| Tensile Strength at Yield | ASTM D 638 @ crosshead speed 50mm/min | kg/cm2 | 300
| Tensile Strength at Break | ASTM D 638 @ crosshead speed 50mm/min | kg/cm2 | 240
| Elongation at Break | ASTM D 638 @ crosshead speed 50mm/min | % | >1000
| Flexural Modulus | ASTM D 790 | kg/cm2 | 13000
| Notched IZOD impact | ASTM D 256 @ 23 oC | Kg.cm/cm | 3.5
| Hardness | ASTM D 2240 | Shore D | 66